## Sheet1
col
0 | A promising way of enhancing extraction of finely dispersed noble metal particles from ore and mining waste is the centrifugal separators. Engineered in the 1900s, turbulence-creating centrifugal separators (TCS) feed weakening (turbulization) water flow from within the separator cone. The experimental modeling of turbulence-creating centrifugal separation of artificial mixtures allowed determination of optimal parameters for finely dispersed gold recovery. Based on laboratory research, a plant with TCS has been designed for processing of gold-bearing pyrite products. The introduction of these products in the closed-cycle combination dressing flowchart with hydrocyclones for copper-gold ore with gold mass fraction of 1 g/t enables 10% gold recovery in the primary concentrate with the gold mass fraction of 88% and more than 35% gold recovery in the gold-containing product with the gold mass fraction over 200 g/t. The industry testing of TCS in processing of tailings taken from Semenovskaya gold processing plant and from the preparation plant at the Buribaevsky Mining-and-Processing Integrated Works has yielded products suitable for metallurgical processing. The technology including the centrifugal separation of Buribaevsky MPIW tailings, with sinking fraction for copper cementation from underspoil water has been recommended for the industrial application. As a result of tests of a movable modular plant, composed of a gold-washer, sluice, settling well with a pump and TCS, the data have been obtained for validation of gold-bearing contents of placer mining waste at the river Vinnovka. Currently the engineering of TCS with feasible continuous discharge of sinking fraction is in progress.
1 | Failure of tailings earthen dams during earthquake is a common incident. Environmental hazards created by the release of stored tailings waste during the failure of such earthen dam must be addressed during design and construction under static and seismic loadings. Both static and seismic analyses of a typical section of tailings earthen dam is presented in this paper. The dynamic soil-structure interaction analysis is performed using FLAC3D (2006). Different conditions of reservoirs with and without compacted tailings under both filled up and empty slurry bed conditions are used in the analyses for an actual waste disposal site in India. Various input earthquake motions have been used for the seismic analysis. It is observed that the maximum displacement of crest increases significantly under seismic loading than at static loading condition. Also the seismic slope stability analysis shows a significant reduction in factor of safety of such tailings dam from static loading condition. Significant loss of shear strength is observed in the tailings portion by conducting the liquefaction potential analysis. © 2011 ASCE.
2 | Aiming at the slope stability problem caused by the change in the water level in an open pit mine tailings pond, the weakening of the rock shear strength parameters (i.e. cohesion and internal friction angle) and the variation of Drucker–Prager strength yield criterion parameters have been analyzed. Based on the results of the tri-axial compression tests under different water invasion-loss cycles, they show the following: (1) The shear strength parameters decrease with increasing number of cycles. The cohesion of altered granite-1 has been reduced from 5.61 to 0.35 MPa, and the internal friction angle has been reduced from 49.24° to 22.70°. As for altered granite-2, the cohesion has been reduced from 7.18 to 1.07 MPa, and the internal friction angle has been reduced from 51.16° to 25.64°. (2) The degree of deterioration the shear strength parameters decreases with number of cycles. The cohesion decreases by 93.76%, and 85.09%, the internal friction angle decreases 53.89% and 49.88%. (3) According to the value of shear strength parameter subjected to water invasion-loss cycles, the variation law of different types of Drucker–Prager strength yield criterion has been determined. The exponential functions between the parameters and the number of cycles have been developed. © 2018, Springer Nature Switzerland AG.
3 | Flotation performance is most commonly represented using grade-recovery curves, with a shift upwards and to the right indicating an improvement in performance. The problem with using grade recovery curves, especially on plant data, is that position and shape of the curve is strongly influenced by both the feed rate and grade to the circuit. In this paper a method for representing flotation performance in a way that is independent of the feed grade and rate is presented. This uses the principle that both the concentrate grade and mass pull are defined by what is in the cell and the cell operating conditions. This means that for cells operating at the same conditions, there is a single relationship between the tailings grade and concentrate grade and between the tailings grade and mass pull. In this paper a semi-empirical form for these relationships is presented. Using these relationships together with a mass balance the effect that feed rate and grade have on flotation performance is explored. © 2012 Elsevier Ltd. All rights reserved.
4 | The article presents the results of physicochemical modeling of hypergene processes in the tailing dump of the Solnechnaya Reclamation Plant (SRP). The effect of temperature factor on the hypergene minerals crystallization and pore solutions formation was researched. © (2013) Trans Tech Publications, Switzerland.